## Sheet1
ZnO thickness = 30 nm
MoOx thickness (nm) | Jsc (A/m^2)
0 | 120.0773
1 | 120.8457
2 | 120.8604
3 | 120.9147
4 | 120.9702
5 | 121.027
6 | 121.0852
7 | 121.1447
8 | 121.2055
9 | 116.5023
10 | 116.662
11 | 116.8399
12 | 119.1427
13 | 118.9432
14 | 118.7839
15 | 118.6025
16 | 118.4149
17 | 118.2272
18 | 118.6293
19 | 118.4875
20 | 118.3769
21 | 118.2389
22 | 118.116
23 | 117.9873
24 | 117.861
25 | 117.7336
26 | 117.6157
27 | 117.9394
28 | 117.8397
29 | 117.7541
30 | 117.6623